## Data
[6 empty] | final | first
|  |  |  | eta_o | 1 | 18.39099 | 20
|  |  |  | lambda | 1 | 0.04119285 | 0.1
|  |  |  | a | 1 | 1 | 1
|  |  |  | n | 1 | 0.4702201 | 0.5
shear rate | viscosity | carreau | 12.22365 | eta_inf | 1 | 0.720446 | 1
0.997 | 17.2 | 1 | 0.8871011
1.56 | 17.1 | 1 | 0.8864608
2.48 | 17 | 1 | 0.8858131
3.89 | 16.9 | 1 | 0.8851581
6.19 | 16.7 | 1 | 0.8838252
9.89 | 16.2 | 1 | 0.8803536
15.8 | 15.4 | 1 | 0.8743464
24.7 | 14 | 1 | 0.8622449
39.3 | 12 | 1 | 0.8402778
99.6 | 7.98 | 1 | 0.7650769
158 | 6.54 | 1 | 0.7175696
249 | 5.4 | 1 | 0.6639232
400 | 4.39 | 1 | 0.5963076
640 | 3.68 | 1 | 0.5303639
1010 | 3.12 | 1 | 0.4617028
3230 | 2.15 | 1 | 0.2861006
8080 | 1.6 | 1 | 0.140625
20200 | 1.21 | 1 | 0.03012089
40500 | 1.09 | 1 | 0.006817608
202000 | 0.867 | 1 | 0.02353234
1990000 | 0.746 | 1 | 0.1159284